## lvtemporary_820688
Index - Plot 0 | Resistance, Ohm - Plot 0 | Index - Plot 1 | Resistance, Ohm - Plot 1
0 | 6921.96 | 0 | 1613.51
1 | 8870.66 | 1 | 1763.69
2 | 8818.45 | 2 | 1946.52
3 | 8924.1 | 3 | 2072.17
4 | 8563.58 | 4 | 2191.86
5 | 8370.62 | 5 | 2325.43
6 | 8369.49 | 6 | 2351.75
7 | 8563.01 | 7 | 2493.94
8 | 8870.66 | 8 | 2514.94
9 | 8819.64 | 9 | 2654.66
10 | 9260 | 10 | 2727.81
11 | 9032.32 | 11 | 2684.24
12 | 9088.34 | 12 | 2779.55
13 | 9318.24 | 13 | 2645.18
14 | 9144.44 | 14 | 2939.48
15 | 9034.15 | 15 | 2854.14
16 | 9032.32 | 16 | 2945.13
17 | 8871.86 | 17 | 2956.49
18 | 9258.75 | 18 | 2974.9
19 | 9258.75 | 19 | 2882.49
20 | 9034.15 | 20 | 2870.74
21 | 9143.83 | 21 | 2822.29
22 | 9203.11 | 22 | 2621.77
23 | 9618.83 | 23 | 3092.48
24 | 9258.12 | 24 | 3092.9
25 | 8925.3 | 25 | 3119.16
26 | 8923.49 | 26 | 3066.87
27 | 9556.77 | 27 | 3179.18
28 | 9436.94 | 28 | 3185.59
29 | 8978.18 | 29 | 3220.87
30 | 9201.86 | 30 | 3314.09
31 | 8870.66 | 31 | 3374.26
32 | 9145.06 | 32 | 3255.6
33 | 9316.98 | 33 | 3374.94
34 | 9143.83 | 34 | 2998.99
35 | 9558.71 | 35 | 3227.01
36 | 8819.64 | 36 | 2617.14
37 | 9558.07 | 37 | 2718.53
38 | 9747.37 | 38 | 2848.65
39 | 9810.6 | 39 | 2898.83
40 | 9556.77 | 40 | 2876.89
41 | 9811.26 | 41 | 2893.36
42 | 9811.92 | 42 | 2998.58
43 | 9556.77 | 43 | 3145.86
44 | 9435.03 | 44 | 3086.46
45 | 10009.5 | 45 | 3138.56
46 | 9201.86 | 46 | 3242.01
47 | 9258.12 | 47 | 3010.98
48 | 10010.8 | 48 | 3329.44
49 | 9318.24 | 49 | 3277.43
50 | 9258.75 | 50 | 3036.07
51 | 10076.9 | 51 | 3445.35
52 | 10010.1 | 52 | 3413.36
53 | 9201.24 | 53 | 3359.64
54 | 9316.35 | 54 | 3381.96
55 | 9435.67 | 55 | 3518.53
56 | 9317.61 | 56 | 3445.35
57 | 10078.9 | 57 | 3485.88
58 | 9375.95 | 58 | 3098.74
59 | 9681.05 | 59 | 3200
60 | 9558.71 | 60 | 3138.14
61 | 9558.07 | 61 | 3220.65
62 | 9436.94 | 62 | 3145.22
63 | 9681.7 | 63 | 3206.71
64 | 9810.6 | 64 | 3159.06
65 | 9942.28 | 65 | 3241.57
66 | 9682.35 | 66 | 3248.47
67 | 10008.8 | 67 | 3227.89
68 | 10010.8 | 68 | 3256.26
69 | 9809.93 | 69 | 3241.57
70 | 9556.77 | 70 | 3213.23
71 | 9747.37 | 71 | 3213.45
72 | 9558.07 | 72 | 3185.59
73 | 9557.42 | 73 | 3220.87
74 | 8817.26 | 74 | 3270.64
75 | 9497.44 | 75 | 3248.47
76 | 9809.27 | 76 | 3263.44
77 | 10078.9 | 77 | 3248.47
78 | 10076.9 | 78 | 3306.7
79 | 9942.28 | 79 | 3328.99
80 | 10010.8 | 80 | 3343.79
81 | 10008.8 | 81 | 3382.42
82 | 9683.66 | 82 | 3397.48
83 | 9942.28 | 83 | 3381.74
84 | 9878.67 | 84 | 3461.68
85 | 9877.33 | 85 | 3477.23
86 | 9942.28 | 86 | 3486.12
87 | 9681.7 | 87 | 3398.16
88 | 9748.03 | 88 | 3526.91
89 | 10008.8 | 89 | 3527.86
90 | 9811.92 | 90 | 3561.06
91 | 10010.1 | 91 | 3569.64
92 | 10286.8 | 92 | 3667.33
93 | 10008.8 | 93 | 3578.74
94 | 10010.8 | 94 | 3666.58
95 | 10431.7 | 95 | 3731.23
96 | 10216.5 | 96 | 3741.41
97 | 10010.8 | 97 | 3750.38
98 | 9875.33 | 98 | 3789.51
99 | 10217.9 | 99 | 3713.03
100 | 10077.5 | 100 | 3779.08
101 | 10145.9 | 101 | 3769.21
102 | 9683.66 | 102 | 3798.2
103 | 9556.77 | 103 | 3788.75
104 | 9496.15 | 104 | 3778.83
105 | 9034.15 | 105 | 3722.11
106 | 8977.58 | 106 | 3731.23
107 | 8871.26 | 107 | 3721.86
108 | 8925.3 | 108 | 3721.86
109 | 8870.66 | 109 | 3685.57
110 | 9258.12 | 110 | 3694.01
111 | 9033.54 | 111 | 3694.26
112 | 9089.57 | 112 | 3694.01
113 | 9200.62 | 113 | 3694.76
114 | 8925.3 | 114 | 3703
115 | 9087.73 | 115 | 3712.28
116 | 9032.32 | 116 | 3694.01
117 | 9377.22 | 117 | 3693.77
118 | 9087.73 | 118 | 3788.49
119 | 9375.32 | 119 | 3808.74
120 | 9033.54 | 120 | 3847.79
121 | 9145.68 | 121 | 3878.01
122 | 9143.21 | 122 | 3848.05
123 | 9033.54 | 123 | 3827.65
124 | 9143.83 | 124 | 3868.15
125 | 9258.75 | 125 | 3909.5
126 | 8979.39 | 126 | 3898.16
127 | 9034.76 | 127 | 3939.63
128 | 9143.83 | 128 | 3909.24
129 | 9143.83 | 129 | 3950.67
130 | 9200.62 | 130 | 3918.52
131 | 8977.58 | 131 | 3898.16
132 | 9260 | 132 | 3887.93
133 | 9088.34 | 133 | 3960.7
134 | 9087.73 | 134 | 3982.8
135 | 8872.45 | 135 | 3950.93
136 | 9258.12 | 136 | 3992.99
137 | 8978.18 | 137 | 4015.18
138 | 9032.93 | 138 | 3919.31
139 | 9258.12 | 139 | 3929.18
140 | 8924.1 | 140 | 3437.59
141 | 9032.32 | 141 | 3445.12
142 | 9258.75 | 142 | 3586.68
143 | 9200.62 | 143 | 3640.05
144 | 9258.12 | 144 | 3858.07
145 | 9315.72 | 145 | 3837.57
146 | 9200.62 | 146 | 3798.2
147 | 9087.73 | 147 | 3878.53
148 | 9435.67 | 148 | 4014.36
149 | 9316.98 | 149 | 4015.18
150 | 9377.85 | 150 | 3992.72
151 | 8922.89 | 151 | 4014.36
152 | 8979.39 | 152 | 4069.51
153 | 9088.34 | 153 | 3982.8
154 | 9375.32 | 154 | 4069.78
155 | 9375.95 | 155 | 4080.72
156 | 9436.31 | 156 | 4025.27
157 | 9202.48 | 157 | 4036.51
158 | 9375.32 | 158 | 3971.31
159 | 9145.06 | 159 | 3982.26
160 | 9144.44 | 160 | 4058.63
161 | 9495.51 | 161 | 4047.27
162 | 9437.58 | 162 | 4115
163 | 9559.35 | 163 | 4069.78
164 | 9619.48 | 164 | 3939.63
165 | 9375.32 | 165 | 3639.8
166 | 9437.58 | 166 | 3639.8
167 | 9620.78 | 167 | 3569.64
168 | 9435.67 | 168 | 3631.37
169 | 9318.24 | 169 | 3657.53
170 | 9496.15 | 170 | 3675.68
171 | 9497.44 | 171 | 3789.26
172 | 9558.71 | 172 | 3817.78
173 | 9876 | 173 | 3888.71
174 | 9435.03 | 174 | 3888.98
175 | 9498.08 | 175 | 3908.71
176 | 9556.77 | 176 | 3961.5
177 | 9620.78 | 177 | 3960.7
178 | 9497.44 | 178 | 3992.72
179 | 9556.77 | 179 | 3971.85
180 | 9375.32 | 180 | 4092.82
181 | 9496.8 | 181 | 4058.36
182 | 9557.42 | 182 | 4125.9
183 | 9258.12 | 183 | 4449.25
184 | 9201.86 | 184 | 4382.54
185 | 9316.35 | 185 | 4331.87
186 | 9260 | 186 | 4435.93
187 | 9496.15 | 187 | 4408.63
188 | 8980 | 188 | 4449.25
189 | 9318.24 | 189 | 4475.83
190 | 9435.67 | 190 | 4461.75
191 | 9495.51 | 191 | 4544.17
192 | 9435.03 | 192 | 4435.93
193 | 9375.95 | 193 | 4462.95
194 | 9259.37 | 194 | 4448.35
195 | 9376.58 | 195 | 4530.27
196 | 9375.95 | 196 | 4503.34
197 | 9557.42 | 197 | 4503.34
198 | 9203.11 | 198 | 4543.86
199 | 9436.94 | 199 | 4475.23
200 | 9087.73 | 200 | 4543.86
201 | 9201.24 | 201 | 4517.07
202 | 8978.79 | 202 | 4502.74
203 | 9145.68 | 203 | 4529.66
204 | 9143.83 | 204 | 4517.07
205 | 9089.57 | 205 | 4475.53
206 | 9032.32 | 206 | 4475.23
207 | 8925.3 | 207 | 4396.44
208 | 9090.18 | 208 | 4461.75
209 | 8977.58 | 209 | 4489.09
210 | 8978.18 | 210 | 4344.87
211 | 9032.93 | 211 | 4356.77
212 | 8979.39 | 212 | 4343.99
213 | 9143.83 | 213 | 4294.49
214 | 8818.45 | 214 | 4331.29
215 | 8978.18 | 215 | 4383.14
216 | 8662.57 | 216 | 4357.65
217 | 8613.95 | 217 | 4357.06
218 | 8613.37 | 218 | 4357.06
219 | 8817.26 | 219 | 4319.82
220 | 8664.91 | 220 | 4343.99
221 | 8562.43 | 221 | 4356.47
222 | 8817.86 | 222 | 4256.9
223 | 8514.94 | 223 | 4196.6
224 | 8513.79 | 224 | 4092.26
225 | 8765.68 | 225 | 4015.18
226 | 8924.7 | 226 | 4069.78
227 | 8977.58 | 227 | 4103.32
228 | 9032.93 | 228 | 3950.93
229 | 8817.26 | 229 | 3993.53
230 | 8715.29 | 230 | 4036.24
231 | 8766.86 | 231 | 4103.6
232 | 8923.49 | 232 | 4115
233 | 8766.86 | 233 | 4172.68
234 | 8612.79 | 234 | 4232.57
235 | 8563.01 | 235 | 4281.21
236 | 8819.05 | 236 | 4369.62
237 | 8466.86 | 237 | 4421.79
238 | 8562.43 | 238 | 4475.23
239 | 8368.93 | 239 | 4421.79
240 | 8230.56 | 240 | 4461.75
241 | 8371.19 | 241 | 4475.23
242 | 8465.71 | 242 | 4517.07
243 | 8465.14 | 243 | 4462.95
244 | 8563.58 | 244 | 4516.16
245 | 8662.57 | 245 | 4543.86
246 | 8513.79 | 246 | 4558.77
247 | 8417.05 | 247 | 4543.86
248 | 8275.42 | 248 | 4516.16
249 | 8465.71 | 249 | 4530.27
250 | 8466.29 | 250 | 4558.15
251 | 8368.93 | 251 | 4530.27
252 | 8276.54 | 252 | 4529.97
253 | 8417.05 | 253 | 4516.46
254 | 8321.91 | 254 | 4516.16
255 | 8185.64 | 255 | 4529.97
256 | 8370.62 | 256 | 4529.66
257 | 8464.57 | 257 | 4516.46
258 | 8417.05 | 258 | 4543.86
259 | 8416.48 | 259 | 4601.24
260 | 8324.16 | 260 | 4600.31
261 | 8368.93 | 261 | 4615.58
262 | 8370.06 | 262 | 4615.27
263 | 8229.44 | 263 | 4643.89
264 | 8185.64 | 264 | 4586.69
265 | 8277.09 | 265 | 4571.91
266 | 8139.01 | 266 | 4600.93
267 | 8275.98 | 267 | 4600.93
268 | 2951 | 268 | 3206.49
269 | 3158.42 | 269 | 3397.94
270 | 3256.26 | 270 | 3145.01
271 | 3366.59 | 271 | 3227.67
272 | 3398.16 | 272 | 3343.79
273 | 3437.59 | 273 | 3420.78
274 | 3501.89 | 274 | 3486.12
275 | 3552.52 | 275 | 3351.81
276 | 3587.41 | 276 | 3413.13
277 | 3578.26 | 277 | 3374.49
278 | 3604.14 | 278 | 3390.39
279 | 3675.68 | 279 | 3390.16
280 | 3694.51 | 280 | 3412.9
281 | 3703 | 281 | 3359.64
282 | 3750.89 | 282 | 3477.23
283 | 3778.83 | 283 | 3453.15
284 | 3779.08 | 284 | 3570.12
285 | 3779.08 | 285 | 3622.01
286 | 3818.3 | 286 | 3578.26
287 | 3847.79 | 287 | 3469.55
288 | 3878.53 | 288 | 3527.14
289 | 3788.49 | 289 | 3561.3
290 | 3867.62 | 290 | 3667.33
291 | 3838.6 | 291 | 3527.14
292 | 3868.41 | 292 | 3552.28
293 | 3827.65 | 293 | 3596.36
294 | 3908.44 | 294 | 3676.43
295 | 3961.5 | 295 | 3518.53
296 | 3908.71 | 296 | 3649.26
297 | 3940.43 | 297 | 3501.89
298 | 3878.01 | 298 | 3569.4
299 | 3960.7 | 299 | 3658.27
300 | 3951.2 | 300 | 3676.18
301 | 4025.27 | 301 | 3621.76
302 | 4014.91 | 302 | 3658.27
303 | 3981.99 | 303 | 3622.49
304 | 4047.54 | 304 | 3712.78
305 | 4036.78 | 305 | 3713.28
306 | 4025 | 306 | 3621.76
307 | 4004.05 | 307 | 3586.93
308 | 4091.71 | 308 | 3570.36
309 | 4058.63 | 309 | 3676.43
310 | 4070.33 | 310 | 3657.53
311 | 4070.6 | 311 | 3712.53
312 | 4092.26 | 312 | 3685.07
313 | 4069.78 | 313 | 3630.88
314 | 4104.15 | 314 | 3703.25
315 | 4161.52 | 315 | 3750.38
316 | 4137.99 | 316 | 3685.57
317 | 4161.8 | 317 | 3712.78
318 | 4137.99 | 318 | 3666.58
319 | 4138.55 | 319 | 3712.78
320 | 4173.52 | 320 | 3750.13
321 | 4220.51 | 321 | 3789.26
322 | 4184.46 | 322 | 3751.14
323 | 4149.86 | 323 | 3703
324 | 4172.68 | 324 | 3778.83
325 | 4245.27 | 325 | 3740.91
326 | 4196.88 | 326 | 3750.38
327 | 4196.32 | 327 | 3828.16
328 | 4196.32 | 328 | 3788.49
329 | 4220.8 | 329 | 3788.49
330 | 4232.57 | 330 | 3847.79
331 | 4256.9 | 331 | 3779.08
332 | 4244.13 | 332 | 3848.57
333 | 4256.61 | 333 | 3878.01
334 | 4244.41 | 334 | 3807.97
335 | 4281.79 | 335 | 3857.55
336 | 4196.6 | 336 | 3939.63
337 | 4256.9 | 337 | 3809
338 | 4306.98 | 338 | 3808.23
339 | 4269.45 | 339 | 3867.89
340 | 4306.1 | 340 | 3828.42
341 | 4332.16 | 341 | 3897.89
342 | 4293.62 | 342 | 3888.98
343 | 4318.95 | 343 | 3848.05
344 | 4319.24 | 344 | 3898.68
345 | 4293.91 | 345 | 3982.8
346 | 4307.27 | 346 | 3992.72
347 | 4282.08 | 347 | 3993.26
348 | 4280.93 | 348 | 3909.24
349 | 4244.7 | 349 | 3971.85
350 | 4306.98 | 350 | 3960.7
351 | 4306.69 | 351 | 3827.91
352 | 4305.81 | 352 | 3929.97
353 | 4332.46 | 353 | 3971.85
354 | 4268.88 | 354 | 3960.96
355 | 4293.62 | 355 | 4015.18
356 | 4319.53 | 356 | 4036.24
357 | 4343.99 | 357 | 4004.05
358 | 4370.5 | 358 | 4058.08
359 | 4343.99 | 359 | 4035.97
360 | 4370.5 | 360 | 4047.81
361 | 4293.62 | 361 | 4047.27
362 | 4331.29 | 362 | 3992.72
363 | 4343.99 | 363 | 4015.45
364 | 4357.35 | 364 | 3929.18
365 | 4318.37 | 365 | 3908.97
366 | 4318.95 | 366 | 3992.99
367 | 4369.62 | 367 | 4091.99
368 | 4331.58 | 368 | 4003.51
369 | 4408.63 | 369 | 4025.82
370 | 4382.25 | 370 | 4026.09
371 | 4357.65 | 371 | 3982.26
372 | 4382.54 | 372 | 4026.36
373 | 4422.69 | 373 | 4047.27
374 | 4435.03 | 374 | 4036.51
375 | 4475.53 | 375 | 4081.27
376 | 4475.83 | 376 | 4025.54
377 | 4448.35 | 377 | 4114.72
378 | 4396.44 | 378 | 4137.99
379 | 4409.52 | 379 | 4114.72
380 | 4474.92 | 380 | 4004.05
381 | 4489.7 | 381 | 4069.51
382 | 4448.65 | 382 | 4103.32
383 | 4490 | 383 | 4036.24
384 | 4448.35 | 384 | 4081.54
385 | 4435.33 | 385 | 4070.33
386 | 4449.55 | 386 | 4025.54
387 | 4476.13 | 387 | 4126.18
388 | 4461.75 | 388 | 4070.05
389 | 4435.33 | 389 | 4114.72
390 | 4476.44 | 390 | 4126.18
391 | 4462.65 | 391 | 4091.99
392 | 4475.23 | 392 | 4036.78
393 | 4421.79 | 393 | 4081.54
394 | 4449.25 | 394 | 4003.78
395 | 4475.23 | 395 | 4092.26
396 | 4488.79 | 396 | 4092.82
397 | 4502.43 | 397 | 4160.95
398 | 4461.75 | 398 | 4126.18
399 | 4476.44 | 399 | 4080.72
400 | 4530.89 | 400 | 4137.71
401 | 4461.75 | 401 | 4196.32
402 | 4462.65 | 402 | 4196.6
403 | 4448.65 | 403 | 4069.51
404 | 4475.23 | 404 | 4137.71
405 | 4462.95 | 405 | 4126.18
406 | 4462.35 | 406 | 4080.72
407 | 4448.35 | 407 | 4219.94
408 | 4435.33 | 408 | 4127.02
409 | 4422.98 | 409 | 4172.68
410 | 4488.79 | 410 | 4268.88
411 | 4517.38 | 411 | 4149.02
412 | 4502.43 | 412 | 4208.24
413 | 4572.22 | 413 | 4150.14
414 | 4530.89 | 414 | 4115
415 | 4530.89 | 415 | 4208.52
416 | 4530.27 | 416 | 4185.03
417 | 4587.31 | 417 | 4184.46
418 | 4557.85 | 418 | 4184.46
419 | 4571.91 | 419 | 4220.23
420 | 4572.84 | 420 | 4137.43
421 | 4530.58 | 421 | 4220.51
422 | 4489.39 | 422 | 4149.86
423 | 4587 | 423 | 4220.23
424 | 4571.91 | 424 | 4162.08
425 | 4543.86 | 425 | 4209.37
426 | 4502.74 | 426 | 4196.32
427 | 4530.27 | 427 | 4221.08
428 | 4530.89 | 428 | 4244.41
429 | 4585.76 | 429 | 4196.32
430 | 4543.86 | 430 | 4233.43
431 | 4615.89 | 431 | 4306.1
432 | 4572.84 | 432 | 4244.7
433 | 4557.85 | 433 | 4221.08
434 | 4615.58 | 434 | 4208.24
435 | 4557.85 | 435 | 4221.37
436 | 4586.38 | 436 | 4149.86
437 | 4587 | 437 | 4281.21
438 | 4601.24 | 438 | 4244.7
439 | 4628.75 | 439 | 4233.14
440 | 4558.15 | 440 | 4269.74
441 | 4572.84 | 441 | 4281.21
442 | 4614.95 | 442 | 4282.08
443 | 4587 | 443 | 4244.41
444 | 4557.85 | 444 | 4331.58
445 | 4629.37 | 445 | 4269.45
446 | 4615.89 | 446 | 4318.95
447 | 4658.49 | 447 | 4306.1
448 | 4643.57 | 448 | 4332.16
449 | 4643.89 | 449 | 4245.27
450 | 4629.06 | 450 | 4306.1
451 | 4629.06 | 451 | 4319.82
452 | 4658.18 | 452 | 4343.99
453 | 4732.91 | 453 | 4395.55
454 | 4643.57 | 454 | 4344.87
455 | 4687.98 | 455 | 4332.46
456 | 4600.31 | 456 | 4281.5
457 | 4673.19 | 457 | 4256.61
458 | 4659.43 | 458 | 4281.21
459 | 4643.89 | 459 | 4318.66
460 | 4600.31 | 460 | 4269.74
461 | 4630 | 461 | 4344.57
462 | 4644.2 | 462 | 4356.77
463 | 4688.29 | 463 | 4434.73
464 | 4673.19 | 464 | 4344.87
465 | 4644.51 | 465 | 4331.29
466 | 4673.19 | 466 | 4408.93
467 | 4717.52 | 467 | 4383.43
468 | 4717.52 | 468 | 4408.93
469 | 4732.59 | 469 | 4396.44
470 | 4702.86 | 470 | 4448.95
471 | 4688.61 | 471 | 4395.25
472 | 4672.87 | 472 | 4395.85
473 | 4672.56 | 473 | 4370.5
474 | 4688.61 | 474 | 4382.54
475 | 4658.49 | 475 | 4435.33
476 | 4644.2 | 476 | 4409.23
477 | 4658.49 | 477 | 4356.77
478 | 4687.98 | 478 | 4408.33
479 | 4703.18 | 479 | 4382.54
480 | 4673.19 | 480 | 4408.93
481 | 4747.76 | 481 | 4382.54
482 | 4732.59 | 482 | 4396.14
483 | 4687.98 | 483 | 4422.09
484 | 4717.52 | 484 | 4462.65
485 | 4672.87 | 485 | 4435.63
486 | 4687.66 | 486 | 4408.63
487 | 4687.66 | 487 | 4382.84
488 | 4732.59 | 488 | 4396.44
489 | 4718.79 | 489 | 4395.85
490 | 4717.83 | 490 | 4462.05
491 | 4749.04 | 491 | 4435.93
492 | 4748.72 | 492 | 4421.79
493 | 4747.76 | 493 | 4293.62
494 | 4748.72 | 494 | 4396.74
495 | 4747.76 | 495 | 4421.79
496 | 4717.83 | 496 | 4369.32
497 | 4778.71 | 497 | 4409.52
498 | 4748.08 | 498 | 4448.35
499 | 4763.02 | 499 | 4422.69
500 | 4778.39 | 500 | 4476.13
501 | 4810.39 | 501 | 4356.77
502 | 4779.03 | 502 | 4448.35
503 | 4809.74 | 503 | 4462.65
504 | 4747.76 | 504 | 4448.65
505 | 4810.06 | 505 | 4421.79
506 | 4717.52 | 506 | 4422.39
507 | 4763.02 | 507 | 4422.09
508 | 4840.85 | 508 | 4396.14
509 | 4779.35 | 509 | 4448.65
510 | 4778.39 | 510 | 4462.05
511 | 4794.18 | 511 | 4449.25
512 | 4825.08 | 512 | 4421.79
513 | 4747.76 | 513 | 4435.03
514 | 4794.5 | 514 | 4395.55
515 | 4810.06 | 515 | 4475.23
516 | 4809.42 | 516 | 4475.23
517 | 4748.72 | 517 | 4396.44
518 | 4778.39 | 518 | 4475.23
519 | 4809.74 | 519 | 4475.53
520 | 4809.42 | 520 | 4489.09
521 | 4825.08 | 521 | 4489.7
522 | 4778.71 | 522 | 4502.43
523 | 4840.85 | 523 | 4435.33
524 | 4826.06 | 524 | 4448.35
525 | 4824.76 | 525 | 4408.93
526 | 4763.34 | 526 | 4422.69
527 | 4840.85 | 527 | 4395.55
528 | 4857.05 | 528 | 4488.79
529 | 4873.35 | 529 | 4488.79
530 | 4810.39 | 530 | 4422.69
531 | 4825.08 | 531 | 4408.63
532 | 4747.76 | 532 | 4370.5
533 | 4824.76 | 533 | 4448.35
534 | 4840.85 | 534 | 4462.05
535 | 4856.72 | 535 | 4490
536 | 4872.7 | 536 | 4344.87
537 | 4826.06 | 537 | 4422.09
538 | 4841.83 | 538 | 4461.75
539 | 4841.18 | 539 | 4502.74
540 | 4872.37 | 540 | 4502.74
541 | 4856.72 | 541 | 4449.25
542 | 4922.26 | 542 | 4435.33
543 | 4873.03 | 543 | 4448.95
544 | 4841.83 | 544 | 4462.65
545 | 4841.18 | 545 | 4435.33
546 | 4856.72 | 546 | 4462.05
547 | 4810.39 | 547 | 4435.33
548 | 4856.72 | 548 | 4475.53
549 | 4841.18 | 549 | 4488.48
550 | 4873.68 | 550 | 4503.34
551 | 4825.08 | 551 | 4369.62
552 | 4873.03 | 552 | 4503.34
553 | 4905.96 | 553 | 4462.65
554 | 4856.39 | 554 | 4529.97
555 | 4904.97 | 555 | 4516.16
556 | 4937.67 | 556 | 4503.04
557 | 4872.7 | 557 | 4489.7
558 | 4873.68 | 558 | 4448.65
559 | 4857.05 | 559 | 4476.13
560 | 4857.38 | 560 | 4435.33
561 | 4921.26 | 561 | 4435.03
562 | 4873.03 | 562 | 4448.95
563 | 4842.16 | 563 | 4408.63
564 | 4889.11 | 564 | 4435.03
565 | 4904.97 | 565 | 4448.95
566 | 4937.67 | 566 | 4530.58
567 | 4938 | 567 | 4529.97
568 | 4904.97 | 568 | 4489.7
569 | 4922.26 | 569 | 4395.55
570 | 4889.11 | 570 | 4461.45
571 | 4888.45 | 571 | 4462.95
572 | 4937.67 | 572 | 4530.89
573 | 4921.93 | 573 | 4475.53
574 | 4873.03 | 574 | 4489.09
575 | 4888.78 | 575 | 4517.07
576 | 4937.67 | 576 | 4435.93
577 | 4938.67 | 577 | 4475.53
578 | 4937.67 | 578 | 4530.89
579 | 4971.81 | 579 | 4475.23
580 | 4904.97 | 580 | 4475.23
581 | 4971.14 | 581 | 4476.13
582 | 4905.63 | 582 | 4462.05
583 | 4955.52 | 583 | 4448.35
584 | 4904.97 | 584 | 4475.53
585 | 4954.18 | 585 | 4586.07
586 | 5022.03 | 586 | 4543.86
587 | 4905.3 | 587 | 4530.27
588 | 4970.81 | 588 | 4489.7
589 | 4904.97 | 589 | 4544.78
590 | 4938.33 | 590 | 4516.16
591 | 4954.52 | 591 | 4502.43
592 | 4921.93 | 592 | 4489.7
593 | 4937.67 | 593 | 4489.7
594 | 4971.81 | 594 | 4558.15
595 | 4954.18 | 595 | 4489.7
596 | 4954.85 | 596 | 4543.86
597 | 5021.36 | 597 | 4571.91
598 | 4987.54 | 598 | 4572.84
599 | 4988.55 | 599 | 4544.78
600 | 4987.88 | 600 | 4571.91
601 | 4987.88 | 601 | 4558.77
602 | 5038.44 | 602 | 4544.78
603 | 5005.07 | 603 | 4543.86
604 | 5055.97 | 604 | 4558.77
605 | 5056.65 | 605 | 4557.54
606 | 5021.69 | 606 | 4614.95
607 | 4987.54 | 607 | 4530.89
608 | 5021.36 | 608 | 4530.89
609 | 5057 | 609 | 4657.86
610 | 5005.4 | 610 | 4530.27
611 | 5021.36 | 611 | 4530.89
612 | 5023.05 | 612 | 4558.15
613 | 5072.94 | 613 | 4571.91
614 | 5038.44 | 614 | 4572.84
615 | 5057.34 | 615 | 4600.31
616 | 5021.69 | 616 | 4543.56
617 | 5038.44 | 617 | 4558.15
618 | 5056.65 | 618 | 4572.22
619 | 5091.06 | 619 | 4600.31
620 | 5072.94 | 620 | 4629.06
621 | 5022.37 | 621 | 4571.91
622 | 5021.36 | 622 | 4629.06
623 | 5038.44 | 623 | 4629.37
624 | 5039.46 | 624 | 4629.69
625 | 5022.37 | 625 | 4643.89
626 | 5004.39 | 626 | 4672.87
627 | 5073.29 | 627 | 4644.2
628 | 5005.4 | 628 | 4600.62
629 | 5108.28 | 629 | 4629.06
630 | 5038.44 | 630 | 4659.12
631 | 5090.72 | 631 | 4717.83
632 | 5055.63 | 632 | 4672.87
633 | 5091.41 | 633 | 4658.18
634 | 5108.62 | 634 | 4643.89
635 | 5073.29 | 635 | 4702.86
636 | 5022.37 | 636 | 4673.82
637 | 5072.94 | 637 | 4658.18
638 | 5072.6 | 638 | 4658.18
639 | 5039.12 | 639 | 4614.95
640 | 5039.46 | 640 | 4629.06
641 | 5090.38 | 641 | 4809.42
642 | 5107.93 | 642 | 4718.47
643 | 5073.97 | 643 | 4673.19
644 | 5126.64 | 644 | 4658.18
645 | 5090.38 | 645 | 4688.61
646 | 5056.65 | 646 | 4601.24
647 | 5005.4 | 647 | 4585.76
648 | 5004.73 | 648 | 4688.29
649 | 5005.4 | 649 | 4658.18
650 | 5055.63 | 650 | 4614.64
651 | 5055.97 | 651 | 4658.49
652 | 5125.61 | 652 | 4659.43
653 | 5072.94 | 653 | 4717.52
654 | 5056.65 | 654 | 4672.87
655 | 5021.36 | 655 | 4614.95
656 | 5073.97 | 656 | 4687.98
657 | 5126.64 | 657 | 4732.91
658 | 5021.36 | 658 | 4658.18
659 | 5004.39 | 659 | 4702.22
660 | 5055.63 | 660 | 4703.49
661 | 5021.36 | 661 | 4615.27
662 | 5091.06 | 662 | 4702.86
663 | 5107.93 | 663 | 4672.87
664 | 5038.44 | 664 | 4659.12
665 | 5038.44 | 665 | 4658.49
666 | 5055.63 | 666 | 4718.47
667 | 5109.31 | 667 | 4600.93
668 | 5108.97 | 668 | 4657.86
669 | 5090.72 | 669 | 4630.31
670 | 5072.94 | 670 | 4688.61
671 | 5056.65 | 671 | 4658.18
672 | 5160.98 | 672 | 4673.82
673 | 5108.62 | 673 | 4702.86
674 | 5126.3 | 674 | 4732.91
675 | 5179.02 | 675 | 4733.55
676 | 5073.29 | 676 | 4718.79
677 | 5091.75 | 677 | 4672.87
678 | 5108.62 | 678 | 4643.89
679 | 5055.63 | 679 | 4718.47
680 | 5109.31 | 680 | 4718.15
681 | 5090.38 | 681 | 4658.81
682 | 5125.61 | 682 | 4630
683 | 5144.44 | 683 | 4586.07
684 | 5143.4 | 684 | 4672.56
685 | 5125.61 | 685 | 4748.72
686 | 5144.1 | 686 | 4717.2
687 | 5144.1 | 687 | 4717.52
688 | 5143.4 | 688 | 4732.91
689 | 5180.07 | 689 | 4687.66
690 | 5143.4 | 690 | 4717.83
691 | 5073.97 | 691 | 4672.87
692 | 5090.38 | 692 | 4630
693 | 5161.67 | 693 | 4703.18
694 | 5108.62 | 694 | 4643.89
695 | 5144.44 | 695 | 4702.54
696 | 5179.02 | 696 | 4687.98
697 | 5125.95 | 697 | 4732.59
698 | 5143.4 | 698 | 4703.49
699 | 5162.37 | 699 | 4702.54
700 | 5143.4 | 700 | 4703.49
701 | 5180.42 | 701 | 4718.47
702 | 5107.93 | 702 | 4717.83
703 | 5143.75 | 703 | 4764.31
704 | 5162.02 | 704 | 4825.41
705 | 5215.85 | 705 | 4840.85
706 | 5125.95 | 706 | 4778.71
707 | 5216.9 | 707 | 4747.76
708 | 5216.2 | 708 | 4732.91
709 | 5144.44 | 709 | 4763.02
710 | 5126.3 | 710 | 4763.34
711 | 5143.4 | 711 | 4732.91
712 | 5143.75 | 712 | 4687.98
713 | 5143.4 | 713 | 4733.55
714 | 5198.25 | 714 | 4718.15
715 | 5197.54 | 715 | 4778.39
716 | 5252.84 | 716 | 4733.55
717 | 5235.34 | 717 | 4809.42
718 | 5309.32 | 718 | 4872.7
719 | 5271.53 | 719 | 4794.82
720 | 5215.85 | 720 | 4779.35
721 | 5290.71 | 721 | 4872.7
722 | 5234.63 | 722 | 4779.35
723 | 5252.84 | 723 | 4794.5
724 | 5197.9 | 724 | 4793.85
725 | 5271.53 | 725 | 4810.06
726 | 5254.26 | 726 | 4840.85
727 | 5216.55 | 727 | 4778.39
728 | 5234.28 | 728 | 4779.68
729 | 5271.89 | 729 | 4872.7
730 | 5272.95 | 730 | 4889.77
731 | 5197.54 | 731 | 4794.82
732 | 5271.89 | 732 | 4793.85
733 | 5180.07 | 733 | 4794.18
734 | 5271.89 | 734 | 4841.83
735 | 5271.53 | 735 | 4841.83
736 | 5271.89 | 736 | 4748.08
737 | 5197.54 | 737 | 4795.15
738 | 5253.9 | 738 | 4763.34
739 | 5252.84 | 739 | 4825.08
740 | 5197.54 | 740 | 4795.15
741 | 5216.9 | 741 | 4825.08
742 | 5235.34 | 742 | 4763.02
743 | 5234.63 | 743 | 4779.35
744 | 5216.9 | 744 | 4793.53
745 | 5233.92 | 745 | 4857.38
746 | 5197.19 | 746 | 4794.82
747 | 5235.34 | 747 | 4778.39
748 | 5198.95 | 748 | 4778.39
749 | 5234.28 | 749 | 4810.06
750 | 5252.84 | 750 | 4873.68
751 | 5198.6 | 751 | 4841.18
752 | 5215.85 | 752 | 4841.5
753 | 5235.34 | 753 | 4778.71
754 | 5234.28 | 754 | 4809.42
755 | 5179.37 | 755 | 4811.04
756 | 5234.63 | 756 | 4857.05
757 | 5235.34 | 757 | 4825.41
758 | 5290.36 | 758 | 4857.7
759 | 5272.95 | 759 | 4840.85
760 | 5234.63 | 760 | 4873.35
761 | 5197.54 | 761 | 4873.35
762 | 5253.9 | 762 | 4937.33
763 | 5310.04 | 763 | 4921.26
764 | 5328.42 | 764 | 4889.11
765 | 5271.53 | 765 | 4872.7
766 | 5291.43 | 766 | 4938.33
767 | 5197.9 | 767 | 4857.38
768 | 5235.34 | 768 | 4889.11
769 | 5235.34 | 769 | 4809.74
770 | 5252.84 | 770 | 4874.01
771 | 5179.37 | 771 | 4733.55
772 | 5108.97 | 772 | 4793.85
773 | 5125.95 | 773 | 4872.7
774 | 5216.2 | 774 | 4841.83
775 | 5271.53 | 775 | 4888.78
776 | 5252.84 | 776 | 4904.97
777 | 5272.6 | 777 | 4905.3
778 | 5291.43 | 778 | 4889.11
779 | 5271.53 | 779 | 4938
780 | 5198.95 | 780 | 4889.77
781 | 5328.42 | 781 | 4921.26
782 | 5179.37 | 782 | 4702.86
783 | 5290.36 | 783 | 4857.38
784 | 5309.32 | 784 | 4857.7
785 | 5290.71 | 785 | 4905.3
786 | 5271.53 | 786 | 4825.41
787 | 5291.43 | 787 | 4857.05
788 | 5271.53 | 788 | 4954.18
789 | 5309.68 | 789 | 4873.35
790 | 5310.39 | 790 | 4937.33
791 | 5252.48 | 791 | 4841.18
792 | 5310.04 | 792 | 4873.35
793 | 5290.36 | 793 | 4873.68
794 | 5290.36 | 794 | 4905.3
795 | 5309.32 | 795 | 4826.06
796 | 5366.67 | 796 | 4921.6
797 | 5290.36 | 797 | 4873.03
798 | 5271.89 | 798 | 4873.68
799 | 5271.89 | 799 | 4889.44
800 | 5329.5 | 800 | 4857.05
801 | 5328.42 | 801 | 4825.41
802 | 5309.68 | 802 | 4857.38
803 | 5309.68 | 803 | 4889.11
804 | 5328.78 | 804 | 4905.96
805 | 5329.5 | 805 | 4905.96
806 | 5291.43 | 806 | 4872.7
807 | 5271.53 | 807 | 4841.18
808 | 5347.65 | 808 | 4857.38
809 | 5291.79 | 809 | 4954.52
810 | 5291.43 | 810 | 4872.37
811 | 5367.39 | 811 | 4905.96
812 | 5329.5 | 812 | 4872.7
813 | 5348.01 | 813 | 4904.97
814 | 5252.84 | 814 | 4905.96
815 | 5329.14 | 815 | 4904.64
816 | 5310.04 | 816 | 4873.03
817 | 5271.89 | 817 | 4921.6
818 | 5347.65 | 818 | 5005.4
819 | 5291.07 | 819 | 4857.05
820 | 5367.39 | 820 | 4921.6
821 | 5348.74 | 821 | 4953.85
822 | 5367.39 | 822 | 4921.26
823 | 5386.91 | 823 | 4938.67
824 | 5310.39 | 824 | 4856.72
825 | 5310.39 | 825 | 4840.52
826 | 5386.91 | 826 | 4873.68
827 | 5290.71 | 827 | 4840.85
828 | 5368.12 | 828 | 4872.7
829 | 5347.65 | 829 | 4937.67
830 | 5329.5 | 830 | 4856.72
831 | 5368.48 | 831 | 4889.11
832 | 5309.68 | 832 | 4921.26
833 | 5367.39 | 833 | 4873.03
834 | 5406.93 | 834 | 4954.52
835 | 5386.55 | 835 | 4857.7
836 | 5347.65 | 836 | 4872.7
837 | 5406.2 | 837 | 4938.33
838 | 5387.64 | 838 | 4921.6
839 | 5466.79 | 839 | 4857.05
840 | 5406.57 | 840 | 4955.18
841 | 5406.57 | 841 | 4971.14
842 | 5426.01 | 842 | 5021.36
843 | 5447.06 | 843 | 5004.39
844 | 5271.53 | 844 | 4873.35
845 | 5291.43 | 845 | 4793.85
846 | 5487.04 | 846 | 4778.39
847 | 5486.3 | 847 | 5004.73
848 | 5272.6 | 848 | 4921.6
849 | 5486.67 | 849 | 4987.88
850 | 5367.03 | 850 | 4987.54
851 | 5309.68 | 851 | 4826.06
852 | 5367.03 | 852 | 4841.83
853 | 5406.57 | 853 | 4937.67
854 | 5253.9 | 854 | 4954.18
855 | 5406.57 | 855 | 4971.81
856 | 5347.65 | 856 | 4906.29
857 | 5427.11 | 857 | 4970.81
858 | 5406.57 | 858 | 4971.81
859 | 5387.64 | 859 | 4872.7
860 | 5426.01 | 860 | 4954.18
861 | 5347.65 | 861 | 4890.1
862 | 5406.93 | 862 | 4921.6
863 | 5406.2 | 863 | 4971.14
864 | 5366.67 | 864 | 4954.85
865 | 5386.55 | 865 | 4955.18
866 | 5426.01 | 866 | 4954.18
867 | 5446.32 | 867 | 5005.4
868 | 5405.84 | 868 | 4921.6
869 | 5367.03 | 869 | 4921.6
870 | 5426.01 | 870 | 5022.37
871 | 5466.05 | 871 | 5005.07
872 | 5426.74 | 872 | 5004.05
873 | 5466.42 | 873 | 4987.54
874 | 5406.2 | 874 | 4889.77
875 | 5367.39 | 875 | 4954.18
876 | 5445.96 | 876 | 4971.81
877 | 5446.69 | 877 | 4955.18
878 | 5426.74 | 878 | 5038.44
879 | 5445.96 | 879 | 5022.37
880 | 5406.57 | 880 | 4889.77
881 | 5367.03 | 881 | 4921.6
882 | 5426.01 | 882 | 4938.67
883 | 5407.66 | 883 | 4872.7
884 | 5368.12 | 884 | 4905.96
885 | 5386.91 | 885 | 4888.78
886 | 5426.01 | 886 | 4889.11
887 | 5406.2 | 887 | 4841.5
888 | 5386.91 | 888 | 4922.26
889 | 5407.3 | 889 | 4920.93
890 | 5367.75 | 890 | 4825.73
891 | 5386.55 | 891 | 4858.03
892 | 5406.2 | 892 | 4810.06
893 | 5426.74 | 893 | 4856.72
894 | 5387.64 | 894 | 4872.7
895 | 5329.14 | 895 | 4841.83
896 | 5368.12 | 896 | 4826.06
897 | 5367.39 | 897 | 4793.85
898 | 5386.18 | 898 | 4857.7
899 | 5407.3 | 899 | 4872.7
900 | 5347.65 | 900 | 4888.78
901 | 5406.2 | 901 | 4842.16
902 | 5310.39 | 902 | 4841.18
903 | 5407.66 | 903 | 4825.08
904 | 5406.57 | 904 | 4826.06
905 | 5387.64 | 905 | 4873.03
906 | 5347.65 | 906 | 4841.83
907 | 5425.64 | 907 | 4857.38
908 | 5427.11 | 908 | 4856.72
909 | 5426.74 | 909 | 4872.7
910 | 5367.03 | 910 | 4826.06
911 | 5406.2 | 911 | 4874.01
912 | 5387.64 | 912 | 4888.78
913 | 5386.18 | 913 | 4857.38
914 | 5407.3 | 914 | 4857.38
915 | 5426.01 | 915 | 4873.03
916 | 5405.84 | 916 | 4873.35
917 | 5528.36 | 917 | 4922.26
918 | 5447.06 | 918 | 4904.97
919 | 5466.42 | 919 | 4906.29
920 | 5466.42 | 920 | 4794.82
921 | 5426.01 | 921 | 4905.63
922 | 5486.67 | 922 | 4939
923 | 5528.36 | 923 | 4889.11
924 | 5466.05 | 924 | 4889.77
925 | 5427.11 | 925 | 4937.67
926 | 5487.78 | 926 | 4905.3
927 | 5486.3 | 927 | 4905.96
928 | 5446.32 | 928 | 4922.26
929 | 5467.16 | 929 | 4954.52
930 | 5466.79 | 930 | 4888.78
931 | 5466.05 | 931 | 4905.96
932 | 5527.24 | 932 | 4857.7
933 | 5427.11 | 933 | 4872.7
934 | 5507.06 | 934 | 4905.96
935 | 5467.53 | 935 | 4889.11
936 | 5426.37 | 936 | 4904.97
937 | 5445.96 | 937 | 4889.44
938 | 5447.43 | 938 | 4921.26
939 | 5467.16 | 939 | 4937.67
940 | 5446.32 | 940 | 4922.59
941 | 5487.78 | 941 | 4888.78
942 | 5466.42 | 942 | 4938.67
943 | 5506.69 | 943 | 4955.18
944 | 5527.61 | 944 | 4971.14
945 | 5507.44 | 945 | 4938
946 | 5527.24 | 946 | 4971.14
947 | 5445.96 | 947 | 4905.96
948 | 5348.37 | 948 | 4825.08
949 | 5527.24 | 949 | 4987.88
950 | 5387.64 | 950 | 4938.33
951 | 5506.69 | 951 | 4953.85
952 | 5386.55 | 952 | 4825.73
953 | 5549.06 | 953 | 4954.52
954 | 5508.18 | 954 | 4971.14
955 | 5507.06 | 955 | 4889.11
956 | 5485.93 | 956 | 4889.77
957 | 5446.32 | 957 | 4888.78
958 | 5527.24 | 958 | 5021.02
959 | 5487.04 | 959 | 4987.54
960 | 5445.96 | 960 | 4987.54
961 | 5467.16 | 961 | 4888.45
962 | 5467.16 | 962 | 4938.67
963 | 5386.91 | 963 | 4921.26
964 | 5386.55 | 964 | 4938
965 | 5506.69 | 965 | 4971.81
966 | 5610.98 | 966 | 5039.46
967 | 5487.41 | 967 | 5055.63
968 | 5426.37 | 968 | 4971.48
969 | 5528.73 | 969 | 5055.97
970 | 5527.61 | 970 | 4988.22
971 | 5527.24 | 971 | 4971.48
972 | 5487.04 | 972 | 5005.4
973 | 5310.04 | 973 | 4825.08
974 | 5486.67 | 974 | 5005.4
975 | 5506.69 | 975 | 5005.4
976 | 5387.64 | 976 | 4921.26
977 | 5547.94 | 977 | 5005.4
978 | 5549.44 | 978 | 5004.39
979 | 5507.44 | 979 | 5055.29
980 | 5507.06 | 980 | 5073.63
981 | 5527.24 | 981 | 5056.65
982 | 5569.93 | 982 | 5038.44
983 | 5569.93 | 983 | 5073.29
984 | 5507.06 | 984 | 5108.97
985 | 5507.44 | 985 | 5073.29
986 | 5548.31 | 986 | 5055.63
987 | 5487.41 | 987 | 5039.46
988 | 5612.5 | 988 | 5161.67
989 | 5527.61 | 989 | 4971.81
990 | 5507.06 | 990 | 5073.29
991 | 5590.94 | 991 | 5107.93
992 | 5632.7 | 992 | 5197.19
993 | 5590.94 | 993 | 5197.54
994 | 5569.93 | 994 | 5108.97
995 | 5527.24 | 995 | 5161.67
996 | 5568.8 | 996 | 5197.54
997 | 5697.31 | 997 | 5073.63
998 | 5547.57 | 998 | 5073.29
999 | 5528.73 | 999 | 5126.64
1000 | 5589.43 | 1000 | 5144.44
1001 | 5526.87 | 1001 | 5179.72
1002 | 5569.17 | 1002 | 5091.41
1003 | 5507.44 | 1003 | 5143.4
1004 | 5507.06 | 1004 | 5125.61
1005 | 5547.94 | 1005 | 5108.97
1006 | 5528.36 | 1006 | 5055.97
1007 | 5507.06 | 1007 | 5073.29
1008 | 5528.36 | 1008 | 5108.97
1009 | 5486.3 | 1009 | 5162.37
1010 | 5466.42 | 1010 | 5090.38
1011 | 5507.81 | 1011 | 5143.75
1012 | 5527.24 | 1012 | 5091.41
1013 | 5506.69 | 1013 | 5144.44
1014 | 5527.24 | 1014 | 5108.28
1015 | 5548.31 | 1015 | 5107.93
1016 | 5506.69 | 1016 | 5056.31
1017 | 5507.06 | 1017 | 5073.97
1018 | 5569.55 | 1018 | 5072.6
1019 | 5590.94 | 1019 | 5143.75
1020 | 5654.2 | 1020 | 5126.64
1021 | 5527.98 | 1021 | 5107.93
1022 | 5611.36 | 1022 | 5107.59
1023 | 5612.12 | 1023 | 5144.1
1024 | 5590.94 | 1024 | 5179.37
1025 | 5610.98 | 1025 | 5198.6
1026 | 5654.2 | 1026 | 5108.97
1027 | 5527.98 | 1027 | 5179.72
1028 | 5507.81 | 1028 | 5055.63
1029 | 5569.17 | 1029 | 5108.62
1030 | 5527.98 | 1030 | 5161.67
1031 | 5589.81 | 1031 | 5091.41
1032 | 5547.94 | 1032 | 5091.41
1033 | 5590.94 | 1033 | 5073.29
1034 | 5612.12 | 1034 | 5108.28
1035 | 5569.17 | 1035 | 5126.64
1036 | 5569.55 | 1036 | 5072.94
1037 | 5611.36 | 1037 | 5108.97
1038 | 5527.61 | 1038 | 5126.64
1039 | 5611.74 | 1039 | 5107.93
1040 | 5590.19 | 1040 | 5161.32
1041 | 5590.57 | 1041 | 5144.1
1042 | 5632.32 | 1042 | 5072.94
1043 | 5568.8 | 1043 | 5216.9
1044 | 5528.36 | 1044 | 5144.44
1045 | 5528.36 | 1045 | 5073.29
1046 | 5527.24 | 1046 | 5144.79
1047 | 5589.81 | 1047 | 5073.63
1048 | 5611.74 | 1048 | 5161.67
1049 | 5589.81 | 1049 | 5215.85
1050 | 5590.57 | 1050 | 5090.38
1051 | 5633.46 | 1051 | 5179.37
1052 | 5632.32 | 1052 | 5143.75
1053 | 5569.17 | 1053 | 5197.54
1054 | 5653.82 | 1054 | 5162.37
1055 | 5698.46 | 1055 | 5197.54
1056 | 5568.8 | 1056 | 5072.94
1057 | 5590.94 | 1057 | 5126.3